## Sheet1
temperature [F] | temperature [C] | specific resistivity [µOhm cm] | resistivity | T sensitivity [mOhm/K] | relative sensitivity [1/K] | wire diameter [µm] | wire length [mm]
0 | -17.77778 | 74 | 37.68789 | 20.37183 | 0.0005405405 | 50 | 100
77 | 25 | 78 | 39.72507 | 18.92121 | 0.0004763039
200 | 93.33333 | 82 | 41.76226 | 20.37183 | 0.0004878049
400 | 204.4444 | 90 | 45.83662 | 17.82535 | 0.0003888889
600 | 315.5556 | 97 | 49.40169 | 16.97653 | 0.0003436426 | cross section [mm2]
750 | 398.8889 | 102 | 51.94817 | 10.18592 | 0.0001960784 | 0.001963495
800 | 426.6667 | 103 | 52.45747 | 10.18592 | 0.0001941748
850 | 454.4444 | 104 | 52.96677 | 13.58122 | 0.0002564103
1000 | 537.7778 | 108 | 55.00395 | 10.18592 | 0.0001851852
1200 | 648.8889 | 112 | 57.04113 | 7.639437 | 0.0001339286
1400 | 760 | 115 | 58.56902 | 5.092958 | 8.695652e-05
1600 | 871.1111 | 117 | 59.58761 | 7.639437 | 0.0001282051
1800 | 982.2222 | 120 | 61.1155